## Sheet1
Tensile Strength / N |  | 5 mm/s | 10 mm/s | 15 mm/s | 20 mm/s | 25 mm/s | 30 mm/s | 35 mm/s | 40 mm/s | 45 mm/s | 50 mm/s | 55 mm/s | 60 mm/s
| 50 mm | 402 | 381 | 389.5 | 394.5 | 401.5 | 361 | 390 | 365.5 | 364 | 370.5 | 382 | 378.5
| 100 mm | 382.5 | 349 | 360.5 | 351 | 345 | 354 | 338.5 | 365 | 369 | 364.5 | 365.5 | 362
| 150 mm | 350 | 358.5 | 332.5 | 324.5 | 326 | 328.5 | 327.5 | 327.5 | 334 | 317 | 332.5 | 331
Tear Strength / N |  | 5 mm/s | 10 mm/s | 15 mm/s | 20 mm/s | 25 mm/s | 30 mm/s | 35 mm/s | 40 mm/s | 45 mm/s | 50 mm/s | 55 mm/s | 60 mm/s
| 50 mm | 109.5 | 94.5 | 99.5 | 81 | 108 | 125.5 | 80 | 106.5 | 94 | 85 | 98.5 | 73
| 100 mm | 74.5 | 115 | 81 | 89 | 99.5 | 113 | 112.5 | 85 | 125 | 107 | 106 | 105.5
| 150 mm | 113 | 87 | 114.5 | 76 | 114.5 | 87 | 56.5 | 78 | 74.5 | 75.5 | 90 | 57.5