## Sheet1
| Print Speed | 5 | 10 | 15 | 20 | 25 | 30 | 35 | 40 | 45 | 50 | 55 | 60 |  | Travel Length | Base Parameters | Nozzle Distance / mm | Travel Speed / mm/s
[15 empty] | 52.4 |  | 33 | 60
| Tensile Strength / N | 324.5 | 339 | 355.5 | 351.5 | 341.5 | 338 | 336 | 337 | 347.5 | 350 | 341 | 341.5 | 150mm | 102.4
[14 empty] | 150mm | 152.4
|  | 322.5 | 346.5 | 343.5 | 340.5 | 365.5 | 353.5 | 362.5 | 357.5 | 343 | 354.5 | 347 | 353 | 100mm
100mm
|  | 335.5 | 334.5 | 372.5 | 354.5 | 354.5 | 346.5 | 366.5 | 347 | 346.5 | 370 | 370.5 | 340.5 | 50mm
50mm
Layer deposition interval / s | 50 | 6.6 | 3.3 | 2.2 | 1.65 | 1.32 | 1.1 | 0.9428571 | 0.825 | 0.7333333 | 0.66 | 0.6 | 0.55 | Material 2 on 1
|  | 0.8733333 | 0.8733333 | 0.8733333 | 0.8733333 | 0.8733333 | 0.8733333 | 0.8733333 | 0.8733333 | 0.8733333 | 0.8733333 | 0.8733333 | 0.8733333 | Material 1 on 2
| 100 | 6.6 | 3.3 | 2.2 | 1.65 | 1.32 | 1.1 | 0.9428571 | 0.825 | 0.7333333 | 0.66 | 0.6 | 0.55 | Material 2 on 1
|  | 1.706667 | 1.706667 | 1.706667 | 1.706667 | 1.706667 | 1.706667 | 1.706667 | 1.706667 | 1.706667 | 1.706667 | 1.706667 | 1.706667 | Material 1 on 2
| 150 | 6.6 | 3.3 | 2.2 | 1.65 | 1.32 | 1.1 | 0.9428571 | 0.825 | 0.7333333 | 0.66 | 0.6 | 0.55 | Material 2 on 1
|  | 2.54 | 2.54 | 2.54 | 2.54 | 2.54 | 2.54 | 2.54 | 2.54 | 2.54 | 2.54 | 2.54 | 2.54 | Material 1 on 2