## Sheet1
| Print Speed | 5 | 10 | 15 | 20 | 25 | 30 | 35 | 40 | 45 | 50 | 55 | 60 |  | Travel Speed / mm/s
|  | 2/2 | 2/2 | 2/2 | 2/2 | 2/2 | 2/2 | 2/2 | 2/2 | 2/2 | 2/2 | 2/2 | 2/2 |  | 60
| Tensile Strength / N | 245 | 241.5 | 259.5 | 254.5 | 253 | 287 | 258 | 270.5 | 252.5 | 263.5 | 220 | 225
Layer deposition interval / s at distance x mm | 150 | 2X/C2 | [11 empty] | Since prev layer
|  | (150-2X)/C2 | [11 empty] | Until next layer
Boundry Joining Interval / s | 150 | 15 | 7.5 | 5 | 3.75 | 3 | 2.5 | 2.142857 | 1.875 | 1.666667 | 1.5 | 1.363636 | 1.25 | To next material